## Sheet1
ID | sollution_time | solution_temperature | aging_time | aging_temperature | UTS | YS | EL
As_cast | 0.0001 | 0.0001 | 0.0001 | 25 | 255.4 | 134.87 | 4.44
T4 | 360 | 535 | 0.0001 | 25 | 270.49 | 131.32 | 20.31
T5 | 360 | 535 | 420 | 155 | 326.01 | 239.09 | 12.97
T6 | 360 | 535 | 420 | 180 | 330.71 | 263.32 | 11.54
1 | 360 | 490 | 420 | 155 | 289.72 | 210.04 | 9.05
2 | 360 | 490 | 600 | 155 | 295.12 | 214.1 | 11.62
3 | 360 | 490 | 780 | 155 | 300.94 | 238.6 | 7
4 | 540 | 490 | 420 | 155 | 292.5 | 208.9133 | 12.54
5 | 540 | 490 | 600 | 155 | 296.95 | 218.11 | 10.78
6 | 540 | 490 | 780 | 155 | 302.28 | 243.02 | 8.45
7 | 720 | 490 | 420 | 155 | 299.5 | 215.0533 | 12.76
8 | 720 | 490 | 600 | 155 | 306.21 | 227.4 | 11.66
9 | 720 | 490 | 780 | 155 | 312.45 | 248.9267 | 10.46
10 | 1200 | 490 | 420 | 155 | 279.35 | 211.52 | 13.36
11 | 1200 | 490 | 600 | 155 | 297.27 | 229.58 | 11.61
12 | 1200 | 490 | 780 | 155 | 309.51 | 248.82 | 6.88
13 | 1800 | 490 | 420 | 155 | 305.31 | 230.52 | 11.56283
14 | 1800 | 490 | 600 | 155 | 280.78 | 232.58 | 4.33
15 | 1800 | 490 | 780 | 155 | 312.7 | 246.61 | 12.18